## HTMDEC_MasterTable_Iterations (
Year | Iteration | Alloy Name | Al | Co | Cr | Cu | Fe | Mn | Ni | V | VarvYS pred(MPa) at 298K | SFE_calc | VEC Avg | EDS Measured Atomic % Al | EDS Measured Atomic % Co | EDS Measured Atomic % Cr | EDS Measured Atomic % Cu | EDS Measured Atomic % Fe | EDS Measured Atomic % Mn | EDS Measured Atomic % Ni | EDS Measured Atomic % V | Hardness, HV | SD, HV | Yield Strength (MPa) | SD, YS | UTS_True (Mpa) | SD, UTS | UTS/YS | SD, UTS/YS | Elong_T (%) | SD, Elong% | Hardness (GPa) SRJT | SD, Hardness | Modulus (GPa) SRJT | SD, Modulus | Avg Hdyn (GPa) HSR | SD, Avg Hdyn | Avg Hqs (GPa) HSR | SD, Avg Hqs | Avg HDYN/HQS | Std, Hdyn/Hqs | Indentation Depth (µm) | Depth of Penetration (mm) FE_Sim | Grain Size (µm) | Cracked | Processing | Recrystallization | XRD Phase | Tension Test Designation | Grain Size(um) | Notes
1 | AAA | AAA01 | 0 | 45 | 10 | 0 | 20 | 0 | 15 | 10 | 248.2045893 | -85.33 | 510 | 0 | 44.4 | 10.4 | 0 | 20.3 | 0 | 14.5 | 10.3 | 225.8 | 5.6 | 487 | 14.8 | 839 | 5.9 | 1.72 | 0.05 | 25.7 | 2.6 | 2.62 | 0.12 | 190.02 | 11.79 | [9 empty] | 0 | Forged | No Treatment | FCC | Ductile | N/A
1 | AAA | AAA02 | 0 | 30 | 10 | 0 | 5 | 0 | 45 | 10 | 244.4242487 | -19.13 | 660 | 0 | 30.2 | 10.4 | 0 | 5.2 | 0 | 43.9 | 10.4 | 257.4 | 16 | 537 | 11 | 829 | 43.3 | 1.54 | 0.09 | 20.8 | 1.7 | 2.85 | 0.34 | 195.4 | 9.1 | [9 empty] | 0 | Forged | No Treatment | FCC | Ductile | N/A
1 | AAA | AAA03 | 0 | 30 | 5 | 0 | 30 | 0 | 20 | 15 | 275.6920066 | -58.22 | 605 | 0 | 29.8 | 5.3 | 0 | 30.1 | 0 | 19.5 | 15.3 | 227.2 | 8.7 | 427 | 14.1 | 721 | 20.9 | 1.69 | 0.07 | 22.1 | 1.9 | 2.4 | 0.12 | 189.61 | 8.42 | [9 empty] | 0 | Forged | No Treatment | FCC | Ductile | N/A
1 | AAA | AAA04 | 0 | 25 | 10 | 0 | 20 | 0 | 40 | 5 | 173.2094365 | 1.64 | 695 | 0 | 25.2 | 10.4 | 0 | 20.2 | 0 | 39.0 | 5.2 | 187 | 10.1 | 383 | 33.5 | 621 | 50.2 | 1.62 | 0.18 | 19.5 | 0.3 | 2.31 | 0.13 | 189.31 | 6.19 | [9 empty] | 0 | Forged | No Treatment | FCC | Ductile | N/A
1 | AAA | AAA05 | 0 | 10 | 10 | 0 | 55 | 0 | 25 | 0 | 77.58102447 | 11.39 | 770 | 0 | 10.1 | 10.6 | 0 | 54.8 | 0 | 24.5 | 0 | 149.5 | 4.2 | 310 | 12.3 | 446 | 2.6 | 1.44 | 0.05 | 18.3 | 0.9 | 1.82 | 0.04 | 161.94 | 4.18 | [9 empty] | 0 | Forged | No Treatment | FCC | Ductile | N/A
1 | AAA | AAA06 | 0 | 35 | 25 | 0 | 5 | 0 | 30 | 5 | 202.0427935 | -46.09 | 585 | 0 | 34.9 | 25.6 | 0 | 5.0 | 0 | 29.3 | 5.2 | 263.2 | 13.8 | 650 | 66.1 | 974 | 22.7 | 1.5 | 0.19 | 20.5 | 3.3 | 2.9 | 0.19 | 199.06 | 15.24 | [9 empty] | 0 | Forged | No Treatment | FCC | Ductile | N/A
1 | AAA | AAA07 | 0 | 55 | 10 | 0 | 10 | 0 | 15 | 10 | 254.5196106 | -124.99 | 450 | 0 | 54.7 | 10.3 | 0 | 10.1 | 0 | 14.6 | 10.3 | 259.2 | 15.5 | 606 | 29.1 | 952 | 7.9 | 1.57 | 0.09 | 24.9 | 1.1 | 2.88 | 0.16 | 197.23 | 6.66 | [9 empty] | 0 | Forged | No Treatment | FCC | Ductile | N/A
1 | AAA | AAA08 | 0 | 10 | 10 | 0 | 25 | 0 | 50 | 5 | 166.3823782 | 39.67 | 805 | 0 | 10.2 | 10.5 | 0 | 25.5 | 0 | 48.4 | 5.3 | 203.9 | 13.6 | 447 | 13.5 | 660 | 13.4 | 1.48 | 0.06 | 14.2 | 2.7 | 2.15 | 0.1 | 187.18 | 5.81 | [9 empty] | 0 | Forged | No Treatment | FCC | Ductile | N/A
1 | AAA | AAA09 | 5 | 0 | 5 | 0 | 25 | 0 | 60 | 5 | 425.7082281 | 81.81 | 870 | 5.5 | 0 | 5.2 | 0 | 25.5 | 0 | 58.6 | 5.3 | 195.5 | 9.2 | 331 | 29.2 | 782 | 24.5 | 2.36 | 0.18 | 40.1 | 3.3 | 2.31 | 0.09 | 178.43 | 2.68 | [9 empty] | 0 | Forged | No Treatment | FCC | Ductile | N/A
1 | AAA | AAA10 | 0 | 5 | 15 | 0 | 5 | 0 | 70 | 5 | 171.0651695 | 79.61 | 865 | 0 | 5.2 | 15.5 | 0 | 5.2 | 0 | 69.0 | 5.1 | 212 | 9.8 | 376 | 14.4 | 764 | 27.2 | 2.03 | 0.1 | 28.1 | 2.1 | 2.24 | 0.19 | 190.61 | 9.22 | [9 empty] | 0 | Forged | No Treatment | FCC | Ductile | N/A
1 | AAA | AAA11 | 0 | 15 | 5 | 0 | 45 | 0 | 30 | 5 | 155.0269204 | 103.02 | 745 | 0 | 15.2 | 5.2 | 0 | 45.1 | 0 | 29.3 | 5.2 | 179.6 | 10.5 | 364 | 28.6 | 547 | 17.9 | 1.5 | 0.11 | 11.9 | 0.7 | 1.91 | 0.11 | 162.1 | 5.64 | [9 empty] | 0 | Forged | No Treatment | FCC | Ductile | N/A
1 | AAA | AAA12 | 5 | 15 | 5 | 0 | 5 | 0 | 65 | 5 | 448.2754879 | 92.67 | 790 | 5.3 | 15.2 | 5.3 | 0 | 5.2 | 0 | 63.8 | 5.1 | 227.6 | 5.4 | 391 | 41.3 | 622 | 87.4 | 1.59 | 0.26 | 16.7 | 5 | 2.47 | 0.07 | 195.66 | 3.8 | [9 empty] | 0 | Forged | No Treatment | FCC | Ductile | N/A
1 | AAA | AAA13 | 5 | 10 | 5 | 0 | 25 | 0 | 50 | 5 | 430.9015976 | 61.48 | 790 | 5 | 10.3 | 5.2 | 0 | 25.4 | 0 | 49 | 5.1 | 207.8 | 13.7 | 275 | 56.2 | 816 | 55.2 | 2.97 | 0.37 | 0 | 8.5 | 2.32 | 0.1 | 167.49 | 3.85 | [9 empty] | 0 | Forged | No Treatment | FCC | Brittle | N/A
1 | AAA | AAA14 | 0 | 25 | 10 | 0 | 5 | 0 | 35 | 25 | 366.0800116 | 177.3 | 625 | 0 | 24.9 | 10.1 | 0 | 5.0 | 0 | 34.8 | 25.2 | 296.2 | 2.6 | 601 | 17.4 | 1144 | 32.8 | 1.9 | 0.08 | 29.9 | 0.9 | 3.4 | 0.29 | 198.66 | 5.95 | [9 empty] | 0 | Forged | No Treatment | FCC | Ductile | N/A
1 | AAA | AAA15 | 5 | 0 | 5 | 0 | 45 | 0 | 45 | 0 | 372.6474182 | 176.36 | 855 | 4.9 | 0 | 5.4 | 0 | 45.5 | 0 | 44.2 | 0 | 172.2 | 7.2 | 253 | 22.1 | 492 | 37 | 1.94 | 0.2 | 23.3 | 2.8 | 1.96 | 0.04 | 168.34 | 1.84 | [9 empty] | 0 | Forged | No Treatment | FCC | Ductile | N/A
1 | AAA | AAA16 | 0 | 5 | 10 | 0 | 10 | 0 | 55 | 20 | 321.2962495 | 202.24 | 800 | 0 | 5.0 | 10.1 | 0 | 10.1 | 0 | 54.7 | 20.0 | 255.3 | 8.2 | 517 | 52.3 | 977 | 23.1 | 1.89 | 0.17 | 26.7 | 0.6 | 2.88 | 0.15 | 194.55 | 3.9 | [9 empty] | 0 | Forged | No Treatment | FCC | Ductile | N/A
1 | AAB | AAB01 | 0 | 50 | 10 | 0 | 15 | 0 | 15 | 10 | 252.0209975 | -104.78 | 480 | 0 | 49.6 | 10.2 | 0 | 15.3 | 0 | 14.7 | 10.2 | 238.1 | 2.1 | 539 | 37.4 | 1038 | 25.5 | 1.93 | 0.14 | 34.6 | 3.2 | 2.68 | 0.03 | 194.27 | 2.2 | [9 empty] | 0 | Forged | No Treatment | FCC | Ductile | N/A
1 | AAB | AAB02 | 0 | 5 | 0 | 0 | 75 | 0 | 20 | 0 | 52.69286578 | -519.41 | 810 | 0 | 5.1 | 0 | 0 | 75 | 0 | 19.9 | 0 | 235.1 | 5 | 610 | 30.8 | 798 | 11.1 | 1.31 | 0.07 | 3.6 | 0.4 | 2.53 | 0.07 | 157.73 | 6.21 | [9 empty] | 1 | Forged | No Treatment | BCC | Ductile | N/A
1 | AAB | AAB03 | 0 | 25 | 10 | 0 | 35 | 0 | 25 | 5 | 170.3134521 | 9.49 | 665 | 0 | 24.8 | 10.2 | 0 | 35.2 | 0 | 24.7 | 5.1 | 192.7 | 3.9 | 363 | 29.6 | 576 | 20.1 | 1.59 | 0.14 | 17.2 | 0.2 | 2.13 | 0.08 | 182.41 | 4.47 | [9 empty] | 0 | Forged | No Treatment | FCC | Ductile | N/A
1 | AAB | AAB04 | 0 | 25 | 10 | 0 | 25 | 0 | 35 | 5 | 173.3394582 | -0.79 | 685 | 0 | 24.9 | 10.2 | 0 | 25.2 | 0 | 34.5 | 5.1 | 216.5 | 5.8 | 413 | 19.6 | 676 | 19.3 | 1.64 | 0.09 | 20.1 | 2.2 | 2.29 | 0.05 | 169.12 | 4.74 | [9 empty] | 0 | Forged | No Treatment | FCC | Ductile | N/A
1 | AAB | AAB05 | 0 | 25 | 5 | 0 | 10 | 0 | 50 | 10 | 233.5765555 | -4.9 | 710 | 0 | 25.1 | 5.1 | 0 | 10.1 | 0 | 49.6 | 10.1 | 200.3 | 6.8 | 332 | 55.5 | 634 | 6.7 | 1.91 | 0.32 | 28.7 | 4.6 | 2.35 | 0.02 | 201.05 | 8.11 | [9 empty] | 0 | Forged | No Treatment | FCC | Ductile | N/A
1 | AAB | AAB06 | 0 | 30 | 20 | 0 | 5 | 0 | 40 | 5 | 191.1275556 | -16.78 | 645 | 0 | 29.9 | 20.5 | 0 | 5.1 | 0 | 39.3 | 5.1 | 226 | 8.4 | 508 | 89.3 | 857 | 57.5 | 1.69 | 0.39 | 24.4 | 2.9 | 2.6 | 0.09 | 206.43 | 3.01 | [9 empty] | 0 | Forged | No Treatment | FCC | Ductile | N/A
1 | AAB | AAB07 | 0 | 40 | 15 | 0 | 5 | 0 | 30 | 10 | 257.043102 | -55.61 | 560 | 0 | 40.0 | 15.3 | 0 | 5.1 | 0 | 29.5 | 10.1 | 253.1 | 9.2 | 448 | 24.9 | 863 | 58.1 | 1.93 | 0.16 | 28.2 | 5.6 | 2.78 | 0.14 | 199.42 | 6.6 | [9 empty] | 0 | Forged | No Treatment | FCC | Ductile | N/A
1 | AAB | AAB08 | 0 | 5 | 10 | 0 | 30 | 0 | 50 | 5 | 162.3165993 | 48.75 | 835 | 0 | 5.1 | 10.3 | 0 | 30.2 | 0 | 49.4 | 5.1 | 175.8 | 2.6 | 324 | 16.6 | 604 | 2.4 | 1.86 | 0.1 | 23.4 | 0.4 | 2.11 | 0.12 | 169.54 | 7.83 | [9 empty] | 0 | Forged | No Treatment | FCC | Ductile | N/A
1 | AAB | AAB09 | 0 | 30 | 0 | 0 | 30 | 0 | 35 | 5 | 158.4312767 | 102.88 | 675 | 0 | 29.9 | 0 | 0 | 30.5 | 0 | 34.4 | 5.1 | 171.6 | 4.9 | 347 | 15.7 | 610 | 8.5 | 1.76 | 0.09 | 20 | 0.5 | 1.98 | 0.12 | 165.27 | 9.75 | [9 empty] | 0 | Forged | No Treatment | FCC | Ductile | N/A
1 | AAB | AAB10 | 5 | 20 | 5 | 0 | 25 | 0 | 45 | 0 | 400.9904629 | 63.06 | 735 | 5.1 | 20.1 | 5.1 | 0 | 25.3 | 0 | 44.3 | 0 | 160 | 5.5 | 313 | 32.1 | 615 | 23.6 | 1.96 | 0.23 | 24.6 | 2.1 | 2.11 | 0.06 | 174.64 | 4.08 | [9 empty] | 0 | Forged | No Treatment | FCC | Ductile | N/A
1 | AAB | AAB11 | 0 | 5 | 20 | 0 | 10 | 0 | 55 | 10 | 242.7841552 | 79.94 | 810 | 0 | 5.0 | 20.3 | 0 | 10.2 | 0 | 54.3 | 10.2 | 215.4 | 9.8 | 427 | 32.1 | 886 | 9.2 | 2.07 | 0.16 | 31.5 | 0.6 | 2.62 | 0.2 | 187.6 | 9.77 | [9 empty] | 0 | Forged | No Treatment | FCC | Ductile | N/A
1 | AAB | AAB12 | 0 | 15 | 5 | 0 | 20 | 0 | 40 | 20 | 312.9648164 | 74.64 | 720 | 0 | 15.0 | 5.1 | 0 | 20.2 | 0 | 39.4 | 20.4 | 235 | 7.5 | 430 | 0 | 986 | 0 | 2.29 | 0 | 37 | 0 | 2.71 | 0.24 | 190.55 | 4.78 | [9 empty] | 0 | Forged | No Treatment | FCC | Ductile | N/A
1 | AAB | AAB13 | 5 | 5 | 10 | 0 | 35 | 0 | 45 | 0 | 389.3162381 | 108.08 | 815 | 5.2 | 5.1 | 10.2 | 0 | 35.2 | 0 | 44.2 | 0 | 154.5 | 8.3 | 250 | 18.1 | 549 | 33.3 | 2.2 | 0.21 | 27.5 | 1 | 1.87 | 0.03 | 170.22 | 2.76 | [9 empty] | 0 | Forged | No Treatment | FCC | Ductile | N/A
1 | AAB | AAB14 | 5 | 10 | 0 | 0 | 30 | 0 | 50 | 5 | 421.8442395 | 88.48 | 800 | 5.3 | 10.2 | 0 | 0 | 30.3 | 0 | 49.0 | 5.1 | 159.7 | 4.1 | 282 | 7.6 | 691 | 56.8 | 2.45 | 0.21 | 41.8 | 3.1 | 2.25 | 0.13 | 172.48 | 8.06 | [9 empty] | 0 | Forged | No Treatment | FCC | Ductile | N/A
1 | AAB | AAB15 | 5 | 5 | 10 | 0 | 20 | 0 | 55 | 5 | 437.0314243 | 61.23 | 820 | 4.6 | 5.1 | 10.1 | 0 | 20.3 | 0 | 55.0 | 4.9 | 190 | 5.8 | 367 | 50.5 | 759 | 22.2 | 2.07 | 0.29 | 33.8 | 2.3 | 2.57 | 0.13 | 190.35 | 7.63 | [9 empty] | 0 | Forged | No Treatment | FCC | Ductile | N/A
1 | AAB | AAB16 | 15 | 5 | 0 | 0 | 15 | 0 | 65 | 0 | 722.4830729 | 212.08 | 825 | 14.2 | 5.3 | 0 | 0 | 15.6 | 0 | 64.9 | 0 | 229.4 | 8.1 | 299 | 20.9 | 333 | 8.2 | 1.11 | 0.08 | 1.4 | 0.4 | 2.97 | 0.07 | 191.26 | 2.6 | [9 empty] | 0 | Forged | No Treatment | L12 | Ductile | N/A
1 | AAC | AAC01 | 0 | 15 | 25 | 0 | 5 | 0 | 50 | 5 | 192.6929684 | 29.1 | 745 | 0 | 15.1 | 25.2 | 0 | 5.1 | 0 | 49.6 | 5.1 | 245.6 | 13.9 | 503 | 24.9 | 854 | 52.2 | 1.7 | 0.13 | 22.5 | 1 | 2.82 | 0.17 | 213.37 | 5.78 | [9 empty] | 0 | Forged | No Treatment | FCC | Ductile | N/A
1 | AAC | AAC02 | 0 | 10 | 5 | 0 | 35 | 0 | 35 | 15 | 257.1647128 | -0.3 | 755 | 0 | 10.0 | 5.0 | 0 | 35.1 | 0 | 34.8 | 15.0 | 227.7 | 6.1 | 391 | 6 | 832 | 10.7 | 2.13 | 0.04 | 29.7 | 2.5 | 2.52 | 0.19 | 199.87 | 10.55 | [9 empty] | 0 | Forged | No Treatment | FCC | Ductile | N/A
1 | AAC | AAC03 | 0 | 40 | 20 | 0 | 5 | 0 | 30 | 5 | 195.157012 | -61.1 | 565 | 0 | 40.1 | 20.2 | 0 | 5.1 | 0 | 29.5 | 5.1 | 252.4 | 12.9 | 461 | 39.4 | 863 | 22.7 | 1.87 | 0.17 | 26.2 | 3.7 | 3.05 | 0.19 | 237.02 | 7.14 | [9 empty] | 0 | Forged | No Treatment | FCC | Ductile | N/A
1 | AAC | AAC04 | 0 | 45 | 15 | 0 | 10 | 0 | 15 | 15 | 309.0216024 | -36.6 | 485 | 0 | 44.8 | 15.1 | 0 | 10.1 | 0 | 14.8 | 15.1 | 295.1 | 48.1 | 569 | 17.4 | 1044 | 3.3 | 1.83 | 0.06 | 29.1 | 0.5 | 3.17 | 0.14 | 229.63 | 6.71 | [9 empty] | 0 | Forged | No Treatment | FCC | Ductile | N/A
1 | AAC | AAC05 | 0 | 75 | 0 | 0 | 15 | 0 | 0 | 10 | 241.5553432 | -136.2 | 320 | 0 | 74.4 | 0 | 0 | 15.4 | 0 | 0 | 10.2 | 192.5 | 4.2 | 382 | 42.9 | 646 | 33.7 | 1.69 | 0.21 | 27.2 | 2.8 | 2.25 | 0.09 | 194.7 | 8.25 | [9 empty] | 0 | Forged | No Treatment | FCC | Ductile | N/A
1 | AAC | AAC06 | 0 | 25 | 20 | 0 | 10 | 0 | 35 | 10 | 253.5297866 | 7.6 | 650 | 0 | 24.9 | 20.3 | 0 | 10.1 | 0 | 34.4 | 10.2 | 224.5 | 18 | 460 | 16.8 | 932 | 15.9 | 2.03 | 0.08 | 32.6 | 1.9 | 2.73 | 0.1 | 213.93 | 5.68 | [9 empty] | 0 | Forged | No Treatment | FCC | Ductile | N/A
1 | AAC | AAC07 | 0 | 45 | 5 | 0 | 15 | 0 | 25 | 10 | 241.6991009 | -99 | 540 | 0 | 45.0 | 5.1 | 0 | 15.2 | 0 | 24.7 | 9.9 | 216 | 8.1 | 357 | 1.4 | 671 | 36.7 | 1.88 | 0.1 | 26.6 | 2.4 | 2.58 | 0.13 | 196.42 | 5.74 | [9 empty] | 0 | Forged | No Treatment | FCC | Ductile | N/A
1 | AAC | AAC08 | 0 | 30 | 10 | 0 | 15 | 0 | 30 | 15 | 293.4822158 | -26.3 | 615 | 0 | 29.8 | 10.1 | 0 | 15.2 | 0 | 29.6 | 15.2 | 218.6 | 11.5 | 444 | 2.4 | 966 | 7.5 | 2.18 | 0.02 | 33.8 | 0.7 | 2.83 | 0.16 | 225 | 6.72 | [9 empty] | 0 | Forged | No Treatment | FCC | Ductile | N/A
1 | AAC | AAC09 | 5 | 10 | 5 | 0 | 20 | 0 | 55 | 5 | 435.8880453 | 67.3 | 800 | 5.2 | 10.0 | 5.1 | 0 | 20.3 | 0 | 54.2 | 5.1 | 200.3 | 9.4 | 366 | 8.2 | 804 | 29.2 | 2.2 | 0.09 | 38.4 | 4.5 | 2.67 | 0.18 | 209.96 | 5.85 | [9 empty] | 0 | Forged | No Treatment | FCC | Ductile | N/A
1 | AAC | AAC10 | 0 | 10 | 20 | 0 | 5 | 0 | 60 | 5 | 182.6807328 | 50.3 | 805 | 0 | 10.3 | 20.4 | 0 | 5.1 | 0 | 59.2 | 5.1 | 198.7 | 6.9 | 397 | 0.2 | 734 | 10.6 | 1.85 | 0.03 | 22.4 | 0.4 | 2.58 | 0.16 | 202.88 | 4.45 | [9 empty] | 0 | Forged | No Treatment | FCC | Ductile | N/A
1 | AAC | AAC11 | 0 | 10 | 5 | 0 | 5 | 0 | 50 | 30 | 374.9055941 | 360.9 | 740 | 0 | 10.0 | 5.0 | 0 | 5.0 | 0 | 49.5 | 30.5 | 281.5 | 40.4 | 637 | 10 | 1115 | 24.3 | 1.75 | 0.05 | 25 | 0.4 | 3.32 | 0.23 | 200.47 | 3.31 | [9 empty] | 0 | Forged | No Treatment | FCC | Ductile | N/A
1 | AAC | AAC12 | 0 | 35 | 15 | 0 | 5 | 0 | 20 | 25 | 371.290979 | 92.1 | 525 | [8 empty] | 491.9 | 49.4 | 790 | 0 | 790 | 0 | 1 | 0 | 0 | 0 | 6.04 | 1.37 | 223.68 | 12.55 | [9 empty] | 1 | Forged | No Treatment | D022 | Brittle | N/A
1 | AAC | AAC13 | 0 | 15 | 20 | 0 | 5 | 0 | 45 | 15 | 299.8907032 | 120.5 | 715 | 0 | 15.1 | 20.2 | 0 | 5.1 | 0 | 44.4 | 15.3 | 258.8 | 9.7 | 551 | 11.1 | 1060 | 31.1 | 1.92 | 0.07 | 31 | 0.6 | 2.96 | 0.25 | 207.29 | 9.81 | [9 empty] | 0 | Forged | No Treatment | FCC | Ductile | N/A
1 | AAC | AAC14 | 0 | 15 | 5 | 0 | 15 | 0 | 40 | 25 | 344.4982674 | 196 | 705 | 0 | 15.0 | 5.0 | 0 | 15.1 | 0 | 39.5 | 25.4 | 264.9 | 14.8 | 541 | 19 | 1136 | 8.1 | 2.1 | 0.08 | 33.7 | 2.6 | 3.32 | 0.27 | 199.57 | 11.75 | [9 empty] | 0 | Forged | No Treatment | FCC | Ductile | N/A
1 | AAC | AAC15 | 5 | 5 | 5 | 0 | 20 | 0 | 50 | 15 | 472.4146152 | 119.9 | 790 | 5.5 | 4.9 | 5.0 | 0 | 20.2 | 0 | 49.4 | 15.1 | 286.1 | 8.8 | 542 | 30.2 | 1006 | 62.9 | 1.86 | 0.16 | 29.1 | 2.7 | 3.35 | 0.13 | 209.17 | 5.74 | [9 empty] | 0 | Forged | No Treatment | FCC | Ductile | N/A
1 | AAC | AAC16 | 0 | 25 | 15 | 0 | 5 | 0 | 35 | 20 | 340.2266634 | 118.5 | 630 | 0 | 24.9 | 15.2 | 0 | 5.2 | 0 | 34.3 | 20.4 | 274.5 | 9.4 | 613 | 26.5 | 1197 | 57.8 | 1.95 | 0.13 | 31.8 | 1.1 | 3.29 | 0.32 | 209.59 | 10 | [9 empty] | 0 | Forged | No Treatment | FCC | Ductile | N/A
1 | AAD | AAD01 | 0 | 30 | 10 | 0 | 10 | 0 | 30 | 20 | 335.5917857 | 47.1 | 600 | 0 | 29.6 | 10.6 | 0 | 9.9 | 0 | 28.6 | 21.2 | 234.4 | 9.6 | 625 | 0 | 1221 | 0 | 1.95 | 0 | 31 | 0 | 3.37 | 0.32 | 203.35 | 7.86 | [9 empty] | 0 | Forged | No Treatment | FCC | Ductile | N/A
1 | AAD | AAD02 | 0 | 40 | 5 | 0 | 15 | 0 | 15 | 25 | 359.5723946 | -3 | 505 | 0 | 39.4 | 5.3 | 0 | 14.9 | 0 | 14.3 | 26.1 | 287.7 | 12.9 | 551 | 29.1 | 1504 | 11.3 | 2.73 | 0.14 | 24 | 1.1 | 3.82 | 0.25 | 234.03 | 14.27 | [9 empty] | 0 | Forged | No Treatment | FCC | Ductile | N/A
1 | AAD | AAD03 | 0 | 5 | 5 | 0 | 30 | 0 | 45 | 15 | 261.1804501 | 19.5 | 805 | 0 | 5.3 | 5.3 | 0 | 30.4 | 0 | 43.2 | 15.8 | 183.9 | 5.7 | 361 | 13.6 | 842 | 37.3 | 2.33 | 0.14 | 34 | 2.1 | 2.38 | 0.06 | 211.23 | 5.84 | [9 empty] | 0 | Forged | No Treatment | FCC | Ductile | N/A
1 | AAD | AAD04 | 0 | 20 | 5 | 0 | 25 | 0 | 35 | 15 | 275.7386381 | -32.5 | 695 | 0 | 20.2 | 5.3 | 0 | 25.2 | 0 | 33.5 | 15.8 | 190.2 | 10.9 | 391 | 15.7 | 822 | 28.5 | 2.1 | 0.11 | 30 | 0.2 | 2.3 | 0.02 | 210.99 | 4.84 | [9 empty] | 0 | Forged | No Treatment | FCC | Ductile | N/A
1 | AAD | AAD05 | 0 | 40 | 25 | 0 | 10 | 0 | 20 | 5 | 203.7096246 | -85.3 | 535 | 0 | 39.2 | 26.2 | 0 | 10 | 0 | 19.2 | 5.3 | 284 | 9.9 | 502 | 24 | 996 | 30.3 | 1.98 | 0.11 | 32 | 2.5 | 2.77 | 0.08 | 215.81 | 7.71 | [9 empty] | 0 | Forged | No Treatment | FCC | Ductile | N/A
1 | AAD | AAD06 | 0 | 35 | 15 | 0 | 10 | 0 | 25 | 15 | 303.7173841 | -7.5 | 565 | 0 | 34.5 | 15.7 | 0 | 10 | 0 | 24 | 15.8 | 230.7 | 10.1 | 521 | 20.2 | 1042 | 31.8 | 2 | 0.1 | 30 | 0.8 | 2.94 | 0.16 | 217.91 | 9.92 | [9 empty] | 0 | Forged | No Treatment | FCC | Ductile | N/A
1 | AAD | AAD07 | 0 | 20 | 10 | 0 | 10 | 0 | 45 | 15 | 292.5769617 | 37.4 | 705 | 0 | 20.1 | 10.6 | 0 | 10.1 | 0 | 43.2 | 15.9 | 204.2 | 15.9 | 443 | 9.4 | 986 | 50.7 | 2.23 | 0.12 | 34 | 2.7 | 2.93 | 0.1 | 219.29 | 9.71 | [9 empty] | 0 | Forged | No Treatment | FCC | Ductile | N/A
1 | AAD | AAD08 | 0 | 25 | 25 | 0 | 15 | 0 | 25 | 10 | 250.7808665 | 3.2 | 620 | 0 | 24.7 | 26.2 | 0 | 14.7 | 0 | 23.9 | 10.6 | 239.7 | 11.1 | 491 | 5.9 | 945 | 15.1 | 1.92 | 0.04 | 29 | 1.5 | 2.77 | 0.15 | 216.71 | 4.13 | [9 empty] | 0 | Forged | No Treatment | FCC | Ductile | N/A
1 | AAD | AAD09 | 0 | 15 | 15 | 0 | 5 | 0 | 45 | 20 | 334.364454 | 185.8 | 710 | 0 | 15 | 15.8 | 0 | 4.9 | 0 | 43.3 | 21 | 235.1 | 16.8 | 525 | 8.3 | 1142 | 119.4 | 2.18 | 0.23 | 35 | 5.1 | 2.95 | 0.05 | 212.65 | 2.59 | [9 empty] | 0 | Forged | No Treatment | FCC | Ductile | N/A
1 | AAD | AAD10 | 0 | 5 | 5 | 0 | 30 | 0 | 55 | 5 | 156.4381732 | 75.2 | 855 | 0 | 5.4 | 5.4 | 0 | 30.9 | 0 | 53.1 | 5.3 | 176.3 | 12.7 | 308 | 27 | 620 | 28.7 | 2.01 | 0.2 | 23 | 0.2 | 2.15 | 0.13 | 196.61 | 7.25 | [9 empty] | 0 | Forged | No Treatment | FCC | Ductile | N/A
1 | AAD | AAD11 | 0 | 20 | 10 | 0 | 5 | 0 | 40 | 25 | 363.0869922 | 220.2 | 665 | 0 | 19.8 | 10.5 | 0 | 4.9 | 0 | 38.5 | 26.3 | 285 | 12.6 | 590 | 80.5 | 1274 | 41.1 | 2.16 | 0.3 | 32 | 3.7 | 3.41 | 0.31 | 199.81 | 9.61 | [9 empty] | 0 | Forged | No Treatment | FCC | Ductile | N/A
1 | AAD | AAD12 | 0 | 20 | 15 | 0 | 0 | 0 | 35 | 30 | 386.2269491 | 266.2 | 630 | [8 empty] | 525.6 | 8.5 | 559 | 0 | 561 | 0 | 1 | 0 | 0 | 0 | 5.96 | 1.08 | 207.91 | 16.42 | [9 empty] | 1 | Forged | No Treatment | FCC + FCC | Brittle | N/A
1 | AAD | AAD13 | 5 | 10 | 0 | 0 | 5 | 0 | 55 | 25 | 512.047066 | 257.7 | 750 | 3.1 | 10.4 | 0 | 0 | 5.2 | 0 | 54.7 | 26.6 | 271.6 | 11.4 | 669 | 0 | 1164 | 0 | 1.74 | 0 | 26 | 0 | 3.48 | 0.27 | 205 | 7.83 | [9 empty] | 0 | Forged | No Treatment | FCC | Ductile | N/A
1 | AAD | AAD14 | 0 | 15 | 15 | 0 | 15 | 0 | 40 | 15 | 286.9361868 | 74.3 | 715 | 0 | 15.1 | 15.8 | 0 | 14.9 | 0 | 38.4 | 15.8 | 220.5 | 15.9 | 459 | 46.7 | 931 | 70.6 | 2.03 | 0.26 | 30 | 0.2 | 2.57 | 0.22 | 206.84 | 7.48 | [9 empty] | 0 | Forged | No Treatment | FCC | Ductile | N/A
1 | AAD | AAD15 | 0 | 25 | 5 | 0 | 10 | 0 | 35 | 25 | 358.3455934 | 139.7 | 635 | 0 | 24.9 | 5.3 | 0 | 10 | 0 | 33.7 | 26.1 | 271.6 | 14 | 614 | 5.9 | 1311 | 3.3 | 2.14 | 0.02 | 37 | 1.3 | 3.02 | 0.08 | 213.68 | 5 | [9 empty] | 0 | Forged | No Treatment | FCC | Ductile | N/A
1 | AAD | AAD16 | 0 | 35 | 20 | 0 | 10 | 0 | 15 | 20 | 337.8624475 | 61.9 | 520 | [8 empty] | 546 | 21.6 | 460 | 0 | 462 | 0 | 1 | 0 | 0 | 0 | 5.22 | 0.64 | 208.46 | 8.66 | [9 empty] | 1 | Forged | No Treatment | FCC + FCC | Brittle | N/A
1 | AAE | AAE01 | 0 | 0 | 20 | 0 | 55 | 0 | 25 | 0 | 67.31573233 | -144.2 | 810 | 0 | 0 | 21.5 | 0 | 55.3 | 0 | 23.2 | 0 | 152.3 | 4.7 | 318 | 10 | 569 | 47.3 | 1.79 | 0.12 | 23 | 4.3 | 1.63 | 0.08 | 193.04 | 5.14 | [9 empty] | 0 | Forged | No Treatment | FCC | Ductile | N/A
1 | AAE | AAE02 | 0 | 10 | 0 | 0 | 0 | 0 | 75 | 15 | 278.374904 | -0.7 | 845 | 0 | 10.6 | 0 | 0 | 0 | 0 | 73.9 | 15.4 | 209.9 | 38.1 | 398 | 23.7 | 899 | 27.2 | 2.26 | 0.07 | 36 | 1 | 2.42 | 0.11 | 212.4 | 5.53 | [9 empty] | 0 | Forged | No Treatment | BCC | Ductile | N/A
1 | AAE | AAE03 | 0 | 50 | 5 | 0 | 15 | 0 | 5 | 25 | 365.4429332 | -42.4 | 425 | 0 | 48.8 | 5.3 | 0 | 15 | 0 | 4.9 | 26 | 277.6 | 14.8 | 539 | 38.6 | 1581 | 81.5 | 2.93 | 0.36 | 27 | 4.1 | 3.37 | 0.41 | 225.55 | 14.12 | [9 empty] | 0 | Forged | No Treatment | FCC | Ductile | N/A
1 | AAE | AAE04 | 0 | 35 | 20 | 0 | 30 | 0 | 15 | 0 | 112.7525073 | -153.5 | 580 | 0 | 35 | 20.6 | 0 | 29.9 | 0 | 14.5 | 0 | 204.3 | 9.9 | 448 | 9.7 | 892 | 26.1 | 1.99 | 0.1 | 31 | 3.5 | 2.19 | 0.1 | 209.36 | 6.76 | [9 empty] | 0 | Forged | No Treatment | FCC | Ductile | N/A
1 | AAE | AAE05 | 0 | 65 | 15 | 0 | 0 | 0 | 10 | 10 | 266.8285728 | -141.6 | 370 | 0 | 64 | 15.8 | 0 | 0 | 0 | 9.8 | 10.5 | 274 | 19.1 | 548 | 27.8 | 960 | 15.3 | 1.75 | 0.12 | 22 | 2 | 3.09 | 0.14 | 237.14 | 8.06 | [9 empty] | 0 | Forged | No Treatment | FCC | Ductile | N/A
1 | AAE | AAE06 | 0 | 10 | 0 | 0 | 30 | 0 | 40 | 20 | 295.6443753 | 16.1 | 760 | 0 | 10.4 | 0 | 0 | 30.6 | 0 | 38 | 21 | 200.2 | 19.7 | 336 | 0.2 | 850 | 34.7 | 2.53 | 0.1 | 36 | 1.5 | 2.33 | 0.1 | 195.94 | 11.25 | [9 empty] | 0 | Forged | No Treatment | FCC | Ductile | N/A
1 | AAE | AAE07 | 0 | 15 | 20 | 0 | 15 | 0 | 40 | 10 | 243.8177625 | 33.1 | 720 | 0 | 15.1 | 21.2 | 0 | 14.9 | 0 | 38.1 | 10.7 | 196.7 | 7.2 | 431 | 1.5 | 895 | 6.5 | 2.08 | 0.03 | 32 | 0 | 2.43 | 0.15 | 196.74 | 11.87 | [9 empty] | 0 | Forged | No Treatment | FCC | Ductile | N/A
1 | AAE | AAE08 | 0 | 40 | 5 | 0 | 15 | 0 | 20 | 20 | 333.216789 | -63.8 | 530 | 0 | 39.6 | 5.3 | 0 | 15.1 | 0 | 19.2 | 20.8 | 289.8 | 11.2 | 518 | 46.5 | 1325 | 64.3 | 2.56 | 0.1 | 21 | 1.9 | 3.42 | 0.13 | 234.77 | 3.79 | [9 empty] | 0 | Forged | No Treatment | L12 | Ductile | N/A
1 | AAE | AAE09 | 0 | 25 | 0 | 0 | 35 | 0 | 35 | 5 | 157.4524677 | 407.7 | 705 | 0 | 25.6 | 0 | 0 | 36 | 0 | 33.3 | 5.2 | 160 | 9.5 | 305 | 0.4 | 557 | 26.5 | 1.83 | 0.09 | 20 | 1.8 | 1.8 | 0.06 | 162.96 | 4.45 | [9 empty] | 0 | Forged | No Treatment | FCC | Ductile | N/A
1 | AAE | AAE10 | 0 | 20 | 5 | 0 | 15 | 0 | 40 | 20 | 322.3600034 | 661.9 | 690 | 0 | 20.2 | 5.3 | 0 | 15.1 | 0 | 38.4 | 20.9 | 244.6 | 7.5 | 244 | 7.1 | 644 | 47.6 | 2.64 | 0.27 | 39 | 4.9 | 1.85 | 0.04 | 178.91 | 2.38 | [9 empty] | 0 | Forged | No Treatment | FCC | Ductile | N/A
1 | AAE | AAE11 | 0 | 20 | 10 | 0 | 0 | 0 | 45 | 25 | 370.6097422 | 723.5 | 675 | 0 | 20 | 10.4 | 0 | 0 | 0 | 43.5 | 26.2 | 248.9 | 26.1 | 615 | 18.1 | 1256 | 70.8 | 2.04 | 0.06 | 36 | 0.2 | 3 | 0.24 | 211.02 | 6.83 | [9 empty] | 0 | Forged | No Treatment | FCC | Ductile | N/A
1 | AAE | AAE12 | 5 | 5 | 0 | 0 | 40 | 0 | 45 | 5 | 407.6009793 | 472.4 | 820 | 3.9 | 5.6 | 0 | 0 | 42.2 | 0 | 42.8 | 5.5 | 150.2 | 7.2 | 477 | 0.3 | 1062 | 26.6 | 2.23 | 0.05 | 34 | 1.7 | 2.69 | 0.07 | 211.67 | 4.99 | [9 empty] | 0 | Forged | No Treatment | FCC | Ductile | N/A
1 | AAE | AAE13 | 0 | 10 | 5 | 0 | 10 | 0 | 55 | 20 | 322.7157021 | 678.9 | 780 | 0 | 10.3 | 5.4 | 0 | 10.1 | 0 | 53.3 | 20.9 | 244.7 | 24.8 | 469 | 37.6 | 1040 | 60.2 | 2.22 | 0.14 | 33 | 1.9 | 2.76 | 0.16 | 211.4 | 5.56 | [9 empty] | 0 | Forged | No Treatment | FCC | Ductile | N/A
1 | AAE | AAE14 | 0 | 20 | 20 | 0 | 15 | 0 | 30 | 15 | 289.5827743 | 630.3 | 655 | 0 | 19.8 | 21.1 | 0 | 14.8 | 0 | 28.5 | 15.9 | 270.9 | 8.8 | 470 | 5 | 967 | 63.9 | 2.06 | 0.11 | 31 | 1.7 | 2.51 | 0.2 | 193.22 | 12.63 | [9 empty] | 0 | Forged | No Treatment | FCC | Ductile | N/A
1 | AAE | AAE15 | 0 | 30 | 5 | 0 | 15 | 0 | 20 | 30 | 368.6729682 | 707.5 | 560 | [8 empty] | 444 | 23.6 | [8 empty] | 4.28 | 1.15 | 202.06 | 11.59 | [9 empty] | 1 | Forged | No Treatment | FCC + FCC | Brittle | N/A
1 | AAE | AAE16 | 0 | 30 | 0 | 0 | 15 | 0 | 50 | 5 | 148.4222272 | 412.1 | 705 | 0 | 30.9 | 0 | 0 | 15.6 | 0 | 48.4 | 5.2 | 177.1 | 15.4 | 339 | 10.9 | 620 | 11.2 | 1.83 | 0.1 | 22 | 1.7 | 1.92 | 0.03 | 188.44 | 2.22 | [9 empty] | 0 | Forged | No Treatment | FCC | Ductile | N/A
2 | BAA | BAA01 | 4 | 8 | 4 | 4 | 16 | 12 | 48 | 4 | 364.1664646 | 228.4 | 808 | 4.1 | 8.2 | 4.2 | 4.1 | 16.1 | 12.2 | 47.1 | 4.1 | 158.8 | 9.3 | 277.1 | 5.8 | 930.4 | 10.4 | 3.36 | 0.08 | 41 | 0.2 | 2.14 | 0.07 | 198.95 | 5.38 | 2.469271065 | 0.01223158095 | 2.301561944 | 0.121436357 | 1.072867525 | 0.05685618595 |  | 2.93648 |  | 0 | Forged | 925C for 30min/ water quench | FCC | N/A | 19.9
2 | BAA | BAA02 | 4 | 16 | 0 | 4 | 12 | 8 | 52 | 4 | 372.3869586 | 195.2 | 780 | 3.7 | 16.2 | 0 | 4.2 | 12.4 | 8.3 | 51.2 | 4 | 152.1 | 7.4 | 267.5 | 0.1 | 949.4 | 13.7 | 3.55 | 0.05 | 42.3 | 0.2 | 1.99 | 0.06 | 192.46 | 4.51 | 2.450212839 | 0.05225331094 | 2.321220621 | 0.04386298467 | 1.055570856 | 0.03007687738 |  | 2.95912 |  | 0 | Forged | 925C for 30min/ water quench | FCC | N/A | 19
2 | BAA | BAA03 | 4 | 12 | 8 | 4 | 16 | 8 | 48 | 0 | 345.3217004 | 131.5 | 792 | 4 | 12.2 | 8.3 | 4.1 | 16.2 | 8.1 | 47.1 | 0 | 131 | 6.3 | 226.3 | 2.3 | 888.3 | 1.5 | 3.92 | 0.04 | 42.2 | 1.9 | 1.86 | 0.06 | 188.59 | 6.99 | 2.165430443 | 0.03516344008 | 1.905471508 | 0.07412491233 | 1.136427616 | 0.04790530912 |  | 3.15257 |  | 0 | Forged | 925C for 30min/ water quench | FCC | N/A | 24
2 | BAA | BAA04 | 0 | 12 | 8 | 4 | 16 | 20 | 36 | 4 | 156.6231368 | 133 | 764 | 0 | 11.8 | 8.1 | 4.1 | 15.9 | 20.5 | 35.4 | 4 | 144.9 | 4.4 | 271.2 | 0 | 906 | 29.7 | 3.34 | 0.11 | 39.1 | 1.8 | 1.91 | 0.05 | 183.07 | 9.25 | 2.290953374 | 0.02799759426 | 2.098720863 | 0.05715818699 | 1.091595083 | 0.0325852405 |  | 3.00533 |  | 0 | Forged | 925C for 30min/ water quench | FCC | N/A | 15
2 | BAA | BAA05 | 4 | 12 | 8 | 0 | 8 | 8 | 56 | 4 | 388.7773503 | 204.2 | 784 | 4 | 12.2 | 8.3 | 0 | 8.2 | 8.1 | 55.1 | 4.1 | 166.6 | 8.3 | 304.1 | 2 | 938.4 | 15.4 | 3.09 | 0.05 | 39 | 0.7 | 2.25 | 0.06 | 202.62 | 6.62 | 2.784897065 | 0.08158120723 | 2.553313225 | 0.03838303137 | 1.090699346 | 0.03591247007 |  | 2.88349 |  | 0 | Forged | 925C for 30min/ water quench | FCC | N/A | 26
2 | BAA | BAA06 | 4 | 0 | 8 | 4 | 24 | 12 | 44 | 4 | 349.4921837 | 180.6 | 840 | 4.1 | 0 | 8.4 | 4.1 | 23.9 | 12.1 | 43.3 | 4.1 | 135.8 | 6.6 | 241.5 | 2.1 | 864.2 | 55.1 | 3.58 | 0.23 | 41.8 | 2.9 | 1.84 | 0.08 | 180.09 | 9.6 | 2.131297978 | 0.04457662293 | 1.886665217 | 0.03588290606 | 1.129664107 | 0.03193531416 |  | 3.167 |  | 0 | Forged | 925C for 30min/ water quench | FCC | N/A | 28
2 | BAA | BAA07 | 4 | 12 | 0 | 0 | 16 | 8 | 52 | 8 | 400.648516 | 250 | 780 | 4.4 | 12.1 | 0 | 0 | 16.2 | 8.1 | 50.9 | 8.2 | 198.3 | 6.8 | 392.9 | 3.6 | 1069.3 | 39.3 | 2.72 | 0.1 | 33.7 | 2.6 | 2.42 | 0.03 | 197.69 | 1.26 | 2.883425822 | 0.06347924986 | 2.702500797 | 0.05354170018 | 1.066947261 | 0.0316000455 |  | 2.62447 |  | 0 | Forged | 925C for 30min/ water quench | FCC | N/A | 18
2 | BAA | BAA08 | 0 | 24 | 8 | 0 | 12 | 16 | 32 | 8 | 215.3815047 | 165.8 | 664 | 0 | 23.8 | 8.3 | 0 | 12.2 | 16.3 | 31.5 | 8.2 | 145.9 | 5.5 | 270.7 | 4.3 | 957.6 | 3.6 | 3.54 | 0.06 | 40.3 | 0.2 | 1.96 | 0.05 | 193.2 | 7.63 | 3.089973283 | 0.09964628555 | 2.47143877 | 0.07599807647 | 1.250273048 | 0.05571150584 |  | 2.93871 |  | 0 | Forged | 925C for 30min/ water quench | FCC | N/A | 20
2 | BAA | BAA09 | 4 | 16 | 8 | 0 | 12 | 0 | 48 | 12 | 447.1938071 | 54.1 | 728 | 4 | 16.2 | 8.2 | 0 | 12.2 | 0 | 47.1 | 12.2 | 191 | 8.6 | 444.3 | 3.8 | 1180.3 | 43.8 | 2.66 | 0.1 | 41.6 | 2.7 | 2.64 | 0.07 | 212.29 | 7.68 | 3.098196412 | 0.1005410218 | 2.877461831 | 0.07236980223 | 1.076711558 | 0.04420617468 |  | 2.56335 |  | 0 | Forged | 925C for 30min/ water quench | FCC | N/A | 26
2 | BAA | BAA10 | 4 | 0 | 4 | 0 | 20 | 8 | 52 | 12 | 407.4644681 | 293.4 | 832 | 4.3 | 0 | 4.2 | 0 | 20.1 | 8.1 | 51 | 12.3 | 160.8 | 13.1 | 304.8 | 1.9 | 950.9 | 27.3 | 3.12 | 0.09 | 40 | 1.1 | 2.18 | 0.03 | 181.2 | 13.16 | 2.548546696 | 0.05646308733 | 2.381275015 | 0.0625485814 | 1.070244587 | 0.03677644114 |  | 2.91675 |  | 0 | Forged | 925C for 30min/ water quench | FCC | N/A | 18
2 | BAA | BAA11 | 0 | 16 | 0 | 4 | 20 | 20 | 28 | 12 | 223.1039347 | 258.3 | 716 | 0 | 15.9 | 0 | 4.1 | 19.3 | 20.4 | 27.9 | 12.4 | 166 | 3.4 | 256.1 | 0 | 515.8 | 0 | 2.01 | 0 | 16.8 | 0 | 2.03 | 0.1 | 178.26 | 6.77 | 2.404773219 | 0.05644312747 | 2.134813022 | 0.06310723921 | 1.126456132 | 0.04251913091 |  | 3.38255 |  | 0 | Forged | 925C for 30min/ water quench | FCC | N/A | 20
2 | BAA | BAA12 | 0 | 0 | 8 | 4 | 16 | 12 | 52 | 8 | 195.7659695 | 296.4 | 864 | 0 | 0 | 8.2 | 4.2 | 16 | 12.4 | 51.1 | 8.2 | 149.5 | 5 | 264.8 | 3.2 | 945.9 | 2.8 | 3.57 | 0.04 | 43.1 | 1.1 | 1.93 | 0.07 | 187.31 | 7.28 | 2.317706973 | 0.1103122023 | 2.110921122 | 0.03094534099 | 1.097960008 | 0.05468047634 |  | 2.991 |  | 0 | Forged | 925C for 30min/ water quench | FCC | N/A | 23
2 | BAA | BAA13 | 4 | 20 | 4 | 4 | 16 | 0 | 52 | 0 | 345.9032675 | 36.5 | 768 | 4.2 | 20.6 | 4.2 | 4.4 | 16.7 | 0 | 50 | 0 | 143.6 | 11 | 210.1 | 12.6 | 761.3 | 4.2 | 3.62 | 0.22 | 35.7 | 1.5 | 1.9 | 0.04 | 195.54 | 10.54 | 2.242756782 | 0.07528594253 | 1.992267793 | 0.08585544926 | 1.125730582 | 0.06149379396 |  | 3.20529 |  | 0 | Forged | 925C for 30min/ water quench | FCC | N/A | 32
2 | BAA | BAA14 | 0 | 16 | 8 | 4 | 16 | 20 | 36 | 0 | 108.1028714 | 75.5 | 752 | 0 | 16.1 | 8.3 | 4.1 | 16 | 20.2 | 35.3 | 0 | 136.3 | 4.8 | 257.3 | 5.1 | 801.2 | 9 | 3.11 | 0.07 | 34.3 | 2.5 | 1.9 | 0.11 | 189.94 | 8.73 | 2.200672234 | 0.06664918367 | 1.917960383 | 0.1185288449 | 1.147402341 | 0.07896596085 |  | 3.06898 |  | 0 | Forged | 925C for 30min/ water quench | FCC | N/A | 21
2 | BAA | BAA15 | 0 | 20 | 8 | 4 | 0 | 20 | 44 | 4 | 169.3251243 | 136.9 | 732 | 0 | 18.6 | 8 | 4.2 | 0 | 20.5 | 44.8 | 3.9 | 161.2 | 5.8 | 319.3 | 0.7 | 1043.6 | 33.9 | 3.27 | 0.11 | 40.7 | 2 | 2.2 | 0.06 | 201.32 | 6.66 | 2.556149588 | 0.1055633851 | 2.30875664 | 0.100844351 | 1.10715419 | 0.06655249928 |  | 2.82163 |  | 0 | Forged | 925C for 30min/ water quench | FCC | N/A | 19
2 | BAA | BAA16 | 4 | 12 | 0 | 12 | 20 | 8 | 44 | 0 | 322.7523249 | 118 | 824 | 3.9 | 12.2 | 0 | 11.9 | 20.3 | 8.4 | 43.2 | 0 | 132.7 | 5.3 | 212.6 | 0.7 | 791.6 | 30.6 | 3.72 | 0.14 | 39 | 2.6 | 1.79 | 0.04 | 170.41 | 5.59 | 2.229616251 | 0.04513427555 | 1.978283306 | 0.04669855346 | 1.127045982 | 0.03504743218 |  | 3.24553 |  | 0 | Forged | 925C for 30min/ water quench | FCC | N/A | 29
2 | BBA | BBA01 | 4 | 8 | 4 | 4 | 16 | 12 | 48 | 4 | 364.1664646 | 228.4 | 808 | 4.1 | 8.2 | 4.2 | 4.2 | 16.1 | 12.2 | 47 | 4.1 | 140.2 | 3.8 | 284.2 | 34.3 | 988.8 | 52.7 | 3.48 | 0.46 | 41.2 | 2.3 | 2.42075 | 0.17104 | 177.9897 | 10.3923 | 2.687071331 | 0.180830548 | 2.409599116 | 0.1939386865 | 1.115152854 | 0.116994348 |  | 2.92064 |  | 0 | Cold Rolled | 950C for 30min/ water quench | FCC | N/A | 26.24 | Sample Remade due to chemistry issues
2 | BBA | BBA02 | 4 | 16 | 0 | 4 | 12 | 8 | 52 | 4 | 372.3869586 | 195.2 | 780 | 4.2 | 15 |  | 4.2 | 12.2 | 8.2 | 52.2 | 4.1 | 151.5 | 5.7 | 301 | 6.6 | 1079.9 | 27.4 | 3.59 | 0.12 | 44.8 | 0.3 |  |  |  |  | 2.459800013 | 0.1340717898 | 2.100959156 | 0.1401642333 | 1.170798588 | 0.1008629476 |  |  |  | 0 | Cold Rolled | 950C for 30min/ water quench | FCC | N/A | 31.94 | Does not have Kolsky bar data and hence Depth of penetration cannot be estimated
2 | BBA | BBA03 | 4 | 12 | 8 | 4 | 16 | 8 | 48 | 0 | 345.3217004 | 131.5 | 792 | 4.3 | 12.1 | 8.2 | 4.2 | 16.1 | 8.2 | 47 | 0 | 128.9 | 3.1 | 217.6 | 4.8 | 897.5 | 9.1 | 4.13 | 0.1 | 47.1 | 1.7 | 2.03375 | 0.12825 | 156.06205 | 7.02674 | 2.29609446 | 0.05376972209 | 1.952169157 | 0.04634067528 | 1.176175974 | 0.03921965728 |  | 3.19059 |  | 0 | Cold Rolled | 950C for 30min/ water quench | FCC | N/A | 39.92
2 | BBA | BBA04 | 0 | 12 | 8 | 4 | 16 | 20 | 36 | 4 | 156.6231368 | 133 | 764 | N/A | N/A | N/A | N/A | N/A | N/A | N/A | N/A | 143.2 | 4.6 | [21 empty] | 0 | Cold Rolled | 950C for 30min/ water quench |  | N/A | 40.57 | Sample Remade due to chemistry issues, failed to give good tension samples
2 | BBA | BBA05 | 4 | 12 | 8 | 0 | 8 | 8 | 56 | 4 | 388.7773503 | 204.2 | 784 | 4.1 | 12.2 | 8.2 | 0 | 8.2 | 8 | 55.2 | 4.1 | 157.8 | 3.7 | 313.1 | 5.7 | 1160.3 | 15.9 | 3.71 | 0.08 | 47.8 | 0.9 | 2.2984 | 0.17156 | 180.25866 | 13.32625 | 2.539742011 | 0.08812780471 | 2.277147418 | 0.167661587 | 1.115317344 | 0.09078110427 |  | 2.79105 |  | 0 | Cold Rolled | 950C for 30min/ water quench | FCC | N/A | 38.83
2 | BBA | BBA06 | 4 | 0 | 8 | 4 | 24 | 12 | 44 | 4 | 349.4921837 | 180.6 | 840 | 4.2 | 0 | 8.3 | 4.1 | 24 | 11.9 | 43.4 | 4.1 | 118.6 | 2.1 | 230.5 | 3.6 | 976.4 | 27.2 | 4.24 | 0.14 | 49 | 2.8 | 2.04183 | 0.1035 | 165.34178 | 8.62772 | 2.31177784 | 0.05042419579 | 1.967530737 | 0.05387252789 | 1.174964028 | 0.04113154191 |  | 3.09278 |  | 0 | Cold Rolled | 950C for 30min/ water quench | FCC | N/A | 46.4
2 | BBA | BBA07 | 4 | 12 | 0 | 0 | 16 | 8 | 52 | 8 | 400.648516 | 250 | 780 | 5 | 12.3 | 0 | 0 | 16.2 | 7.9 | 50.5 | 8.1 | 187.1 | 8.4 | 410.3 |  | 1259.2 |  | 3.07 |  | 40.6 |  | 2.66481 | 0.18124 | 251.52542 | 11.8935 | 3.039233799 | 0.1057285086 | 2.67861407 | 0.1312484237 | 1.134629222 | 0.06818227329 |  | 2.56019 |  | 0 | Cold Rolled | 950C for 30min/ water quench | FCC | N/A | 25.5
2 | BBA | BBA08 | 0 | 24 | 8 | 0 | 12 | 16 | 32 | 8 | 215.3815047 | 165.8 | 664 | 0 | 22.9 | 8.1 | 0 | 12.2 | 16 | 32.7 | 8.1 | 135.8 | 5.9 | 270.2 | 2.3 | 1049.1 | 25.2 | 3.88 | 0.1 | 45.4 | 1.5 | 2.30458 | 0.17062 | 163.61494 | 8.43557 | 2.615294809 | 0.07816016621 | 2.269412482 | 0.1238023045 | 1.152410515 | 0.07168275661 |  | 2.92772 |  | 0 | Cold Rolled | 950C for 30min/ water quench | FCC | N/A | 33.91
2 | BBA | BBA09 | 4 | 16 | 8 | 0 | 12 | 0 | 48 | 12 | 447.1938071 | 54.1 | 728 | 4.9 | 16.1 | 8.2 | 0 | 12 | 0 | 46.6 | 12.1 | 200.9 | 8 | [8 empty] | 2.81816 | 0.09638 | 217.16004 | 11.87638 | 3.40986689 | 0.1263768285 | 2.957928758 | 0.06620633668 | 1.152788714 | 0.04991166569 |  | 2.66796 |  | 0 | Cold Rolled | 950C for 30min/ water quench | FCC | N/A | 30.79 | Sample Remade due to chemistry issues, failed to give good tension samples
2 | BBA | BBA10 | 4 | 0 | 4 | 0 | 20 | 8 | 52 | 12 | 407.4644681 | 293.4 | 832 | 4.4 | 0 | 4.2 | 0 | 20.2 | 8 | 51 | 12.2 | 171.8 | 8.6 | 365.7 | 10.6 | 1276.4 | 25.8 | 3.49 | 0.12 | 46.6 | 0.3 | 2.34363 | 0.11628 | 221.13755 | 29.76582 | 2.784928647 | 0.1277054962 | 2.385855796 | 0.1035861118 | 1.167266124 | 0.07371154669 |  | 2.64478 |  | 0 | Cold Rolled | 950C for 30min/ water quench | FCC | N/A | 35.98
2 | BBA | BBA11 | 0 | 16 | 0 | 4 | 20 | 20 | 28 | 12 | 223.1039347 | 258.3 | 716 | 0 | 16.1 | 0 | 4 | 20.1 | 20.3 | 27.4 | 12 | 154.4 | 4.1 | 348.8 |  | 1070.6 |  | 3.07 |  | 38.6 |  | 2.23035 | 0.14844 | 174.16814 | 5.95133 | 2.504361459 | 0.09978614404 | 2.134115292 | 0.03835851452 | 1.173489299 | 0.05129481409 |  | 2.71738 |  | 0 | Cold Rolled | 950C for 30min/ water quench | FCC | N/A | 17.69
2 | BBA | BBA12 | 0 | 0 | 8 | 4 | 16 | 12 | 52 | 8 | 195.7659695 | 296.4 | 864 | 0 | 0 | 8.3 | 4.1 | 16.1 | 12.3 | 51.2 | 8 | 148 | 8.8 | 316 | 8.5 | 1101.1 | 40 | 3.48 | 0.16 | 43.5 | 0.8 | 2.24507 | 0.08134 | 234.50396 | 8.81364 | 2.520597211 | 0.1195855748 | 2.203732744 | 0.08643107544 | 1.143785342 | 0.07040650488 |  | 2.82016 |  | 0 | Cold Rolled | 950C for 30min/ water quench | FCC | N/A | 32.26
2 | BBA | BBA13 | 4 | 20 | 4 | 4 | 16 | 0 | 52 | 0 | 345.9032675 | 36.5 | 768 | 4 | 20.4 | 4.1 | 4.2 | 16.3 | 0 | 51 | 0 | 106.8 | 2.1 | 176.8 | 2.3 | 800.2 | 3.2 | 4.53 | 0.06 | 42 | 1.1 | 2.0598 | 0.18693 | 182.79735 | 15.43856 | 2.135903911 | 0.05015469545 | 1.876787639 | 0.08852877819 | 1.138063714 | 0.05996673028 |  | 3.35442 |  | 0 | Cold Rolled | 950C for 30min/ water quench | FCC | N/A | 101.01
2 | BBA | BBA14 | 0 | 16 | 8 | 4 | 16 | 20 | 36 | 0 | 108.1028714 | 75.5 | 752 | 0 | 16.1 | 8.2 | 4 | 16 | 20.3 | 35.3 | 0 | 132.1 | 2.4 | 259.4 | 3.4 | 953.9 | 46.1 | 3.68 | 0.18 | 41.4 | 2.4 | 2.0491 | 0.14439 | 229.87245 | 15.37128 | 2.344665897 | 0.08956774783 | 1.999719404 | 0.06000816761 | 1.172497447 | 0.05695715669 |  | 3.01655 |  | 0 | Cold Rolled | 950C for 30min/ water quench | FCC | N/A | 34.3
2 | BBA | BBA15 | 0 | 20 | 8 | 4 | 0 | 20 | 44 | 4 | 169.3251243 | 136.9 | 732 | 0 | 19.9 | 8.2 | 4.2 | 0 | 20.5 | 43.2 | 4 | 154 | 7.2 | 340.8 |  | 1095.8 |  | 3.22 |  | 41 |  | 2.24657 | 0.12215 | 263.51154 | 13.16373 | 2.517517871 | 0.09048418055 | 2.225225344 | 0.1031566729 | 1.131354125 | 0.06636397627 |  | 2.74209 |  | 0 | Cold Rolled | 950C for 30min/ water quench | FCC | N/A | 39.16
2 | BBA | BBA16 | 4 | 12 | 0 | 12 | 20 | 8 | 44 | 0 | 322.7523249 | 118 | 824 | 4.1 | 12.3 | 0 | 11.8 | 20.4 | 8.1 | 43.2 | 0 | 124.5 | 5 | 209.6 | 5.3 | 846.1 | 9.7 | 4.04 | 0.11 | 42.4 | 1.8 | 2.65671 | 0.17891 | 141.59049 | 8.23314 | 2.498294295 | 0.08897432106 | 2.29152259 | 0.1111514885 | 1.090233326 | 0.06560581868 |  | 3.29358 |  | 0 | Cold Rolled | 950C for 30min/ water quench | FCC | N/A | 43.31 | Sample Remade due to chemistry issues
2 | BBA | BBA17 | 4 | 0 | 4 | 4 | 16 | 12 | 56 | 4 | 391.189585 | 91.81050471 | 872 | 4.216666667 | 0 | 4.18 | 4.080666667 | 16.32 | 12.06266667 | 55.00133333 | 4.140666667 | 156.5 | 3.2 | 310.2 | 8.3 | 1057.5 | 16 | 3.41 | 0.1 | 42 | 3.1 | 2.14464 | 0.08979 | 189.54369 | 12.07105 | 2.507592159 | 0.08461074232 | 2.204685483 | 0.1185458905 | 1.13739224 | 0.07220175876 |  | 2.84506 |  | 0 | Cold Rolled | 950C for 30min/ water quench | FCC | N/A | 26
2 | BBA | BBA18 | 0 | 4 | 8 | 4 | 16 | 20 | 44 | 4 | 258.4414693 | 52.55614304 | 828 | 0 | 4.071333333 | 8.226666667 | 4.066666667 | 16.108 | 20.192 | 43.26666667 | 4.07 | 132.3 | 2.5 | 267 |  | 1019.4 |  | 3.82 |  | 46.7 |  | 2.06284 | 0.13965 | 199.97957 | 12.26028 | 2.162341855 | 0.0863530759 | 1.844308919 | 0.06372241502 | 1.172440166 | 0.06191286516 |  | 2.94218 |  | 0 | Cold Rolled | 950C for 30min/ water quench | FCC | N/A | 41
2 | BBA | BBA19 | 4 | 8 | 0 | 12 | 20 | 8 | 48 | 0 | 535.3830181 | 307.0749622 | 856 | 3.977333333 | 8.11 | 0 | 11.90133333 | 20.35933333 | 8.217333333 | 47.43666667 | 0 | 124.8 | 4 | 232.6 | 1.7 | 911.2 | 19.2 | 3.92 | 0.09 | 42.1 | 0.7 | 1.89373 | 0.09843 | 189.50244 | 6.99077 | 2.362670313 | 0.07519440593 | 2.013460179 | 0.07703297967 | 1.173437815 | 0.05839721773 |  | 3.10753 |  | 0 | Cold Rolled | 950C for 30min/ water quench | FCC | N/A | 43
2 | BBB | BBB01 | 0 | 24 | 4 | 0 | 8 | 4 | 36 | 24 | 844.0996596 | 276.7416733 | 644 | 0 | 20.5 | 4.2 | 0 | 8.1 | 4 | 38.9 | 24.4 | 203.7 | 5.4 | 431.54 | 9.4 | 1447.09 | 31.1 | 3.35 | 0.1 | 48.8 | 1.4 | 2.74 | 0.11 | 207.26 | 5.75 | 3.068837182 | 0.07517270695 | 2.803562934 | 0.06832998491 | 1.094620401 | 0.03782465394 |  | 2.44715 |  | 0 | Cold Rolled | 950C for 30min/ water quench | FCC | N/A
2 | BBB | BBB02 | 4 | 32 | 8 | 4 | 4 | 20 | 24 | 4 | 409.1121051 | 137.1925269 | 600 | 4.2 | 30.4 | 8.2 | 4.1 | 4.1 | 20.1 | 24.7 | 4.1 | 157.9 | 6.4 | 311.4 | 3.1 | 1127.03 | 11.7 | 3.62 | 0.05 | 48.8 | 0.5 | 2.22 | 0.08 | 195.91 | 8.51 | 2.698576915 | 0.09097072063 | 2.317471883 | 0.06233922303 | 1.164448611 | 0.05021999029 |  | 2.84059 |  | 0 | Cold Rolled | 950C for 30min/ water quench | FCC | N/A | 40.59
2 | BBB | BBB03 | 4 | 0 | 12 | 4 | 4 | 16 | 52 | 8 | 572.3020155 | 218.7158454 | 832 | 4.1 |  | 12.3 | 4.1 | 4.1 | 16.1 | 51.2 | 8.2 | 162.2 | 4.4 | 307.14 | 2.5 | 1219.51 | 18.7 | 3.97 | 0.07 | 55.7 | 2.6 | 2.23 | 0.03 | 184.96 | 7.62 | 2.692431295 | 0.09515605891 | 2.320051187 | 0.06530043652 | 1.160505126 | 0.05243203982 |  | 2.80936 |  | 0 | Cold Rolled | 950C for 30min/ water quench | FCC | N/A | 52.45
2 | BBB | BBB04 | 4 | 12 | 4 | 0 | 28 | 0 | 40 | 12 | 555.0567741 | 22.07993065 | 744 | 4 | 11.1 | 4.1 | 0 | 28 | 0 | 40.8 | 12 | 139.2 | 4.4 | 261.94 | 2 | 1097.43 | 35.3 | 4.19 | 0.14 | 50.6 | 2.3 | 2.11 | 0.1 | 193.96 | 8.01 | 2.581483816 | 0.09563907412 | 2.130959607 | 0.03829463959 | 1.211418465 | 0.04988197848 |  | 2.94135 |  | 0 | Cold Rolled | 950C for 30min/ water quench | FCC | N/A | 33.47
2 | BBB | BBB05 | 0 | 44 | 12 | 0 | 4 | 4 | 12 | 24 | 894.0828426 | 100.7880386 | 460 | [31 empty] | 0 | Cold Rolled | 950C for 30min/ water quench | FCC+σ | N/A
2 | BBB | BBB06 | 0 | 16 | 20 | 0 | 4 | 4 | 36 | 20 | 776.1545889 | 230.7397973 | 672 | [31 empty] | 0 | Cold Rolled | 950C for 30min/ water quench | FCC+σ | N/A
2 | BBB | BBB07 | 4 | 40 | 0 | 0 | 12 | 4 | 36 | 4 | 220.1686842 | 26.04232959 | 596 | 4 | 39.1 | 0 | 0 | 12.3 | 3.9 | 36.7 | 4 | 125 | 5.6 | 211.35 | 3.5 | 900.56 | 1.3 | 4.26 | 0.07 | 45.3 | 0.6 | 1.75 | 0.03 | 189.59 | 9.7 | 2.218421048 | 0.1301998801 | 1.882859675 | 0.1161410156 | 1.178219002 | 0.1003174874 |  | 3.16442 |  | 0 | Cold Rolled | 950C for 30min/ water quench | FCC | N/A | 48.77
2 | BBB | BBB08 | 4 | 8 | 12 | 4 | 4 | 24 | 40 | 4 | 413.9017845 | 216.9930622 | 764 | 3.8 | 8 | 12.3 | 4.2 | 4.1 | 24 | 39.4 | 4.1 | 143.2 | 3 | 282.39 | 1.6 | 1143.09 | 11.7 | 4.05 | 0.05 | 54.6 | 0.5 | 2.08 | 0.03 | 171.77 | 7.72 | 2.399340119 | 0.04518620691 | 2.102915351 | 0.09692063026 | 1.140958963 | 0.05680602062 |  | 2.89893 |  | 0 | Cold Rolled | 950C for 30min/ water quench | FCC | N/A | 40.11
2 | BBB | BBB09 | 0 | 4 | 8 | 0 | 4 | 28 | 40 | 16 | 557.042555 | 301.6946369 | 764 | [31 empty] | 0 | Cold Rolled | 950C for 30min/ water quench | FCC+σ | N/A
2 | BBB | BBB10 | 4 | 0 | 4 | 4 | 8 | 16 | 52 | 12 | 699.392543 | 305.7714923 | 836 | [31 empty] | 0 | Cold Rolled | 950C for 30min/ water quench | FCC | N/A
2 | BBB | BBB11 | 0 | 24 | 4 | 0 | 4 | 32 | 20 | 16 | 547.7037041 | 186.8227346 | 608 | [31 empty] | 0 | Cold Rolled | 950C for 30min/ water quench | FCC+σ | N/A
2 | BBB | BBB12 | 0 | 20 | 4 | 0 | 4 | 4 | 48 | 20 | 688.7459049 | 264.0820282 | 704 | 0 | 20.2 | 4.2 | 0 | 4.1 | 4 | 47.1 | 20.4 | 207.5 | 5.2 | 418.34 |  | 1399.73 |  | 3.35 |  | 46.5 |  | 3.04 | 0.09 | 215 | 8.99 | 3.748481291 | 0.1818761266 | 3.248874215 | 0.1538611064 | 1.153778522 | 0.07822748238 |  | 2.52331 |  | 0 | Cold Rolled | 950C for 30min/ water quench | FCC | N/A
2 | BBB | BBB13 | 0 | 40 | 4 | 0 | 28 | 4 | 4 | 20 | 722.0901867 | 55.48103783 | 496 | 0 | 39.7 | 4.2 | 0 | 27.9 | 3.9 | 4.2 | 20.1 | 223.3 | 21.2 | 531.3 | 29.7 | 1312.87 | 0.4 | 2.47 | 0.14 | 28.2 | 2.2 | 2.54 | 0.16 | 203.53 | 12.28 | 3.20567522 | 0.1914464089 | 2.826750261 | 0.1128020834 | 1.134049677 | 0.08145472836 |  | 2.30775 |  | 0 | Cold Rolled | 950C for 30min/ water quench | FCC+σ | N/A
2 | BBB | BBB14 | 4 | 0 | 12 | 16 | 4 | 12 | 52 | 0 | 735.0220013 | 147.3681638 | 896 | 4.4 | 0 | 12.1 | 15.7 | 4.1 | 12.4 | 51.3 | 0 | 138.3 | 2.2 | 269.65 | 3.7 | 1062.73 | 15.9 | 3.94 | 0.08 | 51.5 | 1.9 | 1.99 | 0.06 | 182.28 | 6.22 | 2.334064363 | 0.06446537373 | 2.010146987 | 0.07737945909 | 1.16114114 | 0.05501224356 |  | 2.95862 |  | 0 | Cold Rolled | 950C for 30min/ water quench | FCC | N/A | 47.41
2 | BBB | BBB15 | 4 | 0 | 8 | 24 | 4 | 16 | 44 | 0 | 1004.19632 | 124.1429198 | 908 | 4.3 | 0 | 8.3 | 23.5 | 4.1 | 16.2 | 43.7 | 0 | 139.6 | 3.5 | 261.17 | 6.5 | 1060.66 | 6.9 | 4.06 | 0.11 | 52.6 | 0.3 | 1.98 | 0.07 | 171.74 | 6.93 | 2.341335723 | 0.06056501269 | 1.92673806 | 0.09305765937 | 1.215181125 | 0.06657860702 |  | 2.97953 |  | 0 | Cold Rolled | 950C for 30min/ water quench | FCC | N/A | 51.3
2 | BBB | BBB16 | 4 | 36 | 0 | 0 | 4 | 4 | 40 | 12 | 510.6148911 | 78.47070243 | 604 | [31 empty] | 0 | Cold Rolled | 950C for 30min/ water quench | FCC | N/A
2 | BBC | BBC01 | 4 | 12 | 4 | 4 | 20 | 16 | 32 | 8 |  | 178.6 |  | 4 | 12.2 | 4.2 | 4 | 20.1 | 16 | 31.4 | 8.2 | 132.3 | 3.97 | 254.55 | 2.3 | 1069.26 | 28.1 | 4.2 | 0.12 | 51.8 | 0.4 | 2.13 | 0.16 | 162.29 | 8.36 | 2.358410469 | 0.0916450593 | 2.02315084 | 0.07478991676 | 1.165711633 | 0.05015634874 |  | 2.9624 |  |  | Cold Rolled | 950C for 30min/ water quench | FCC |  | 25.8
2 | BBC | BBC02 | 4 | 8 | 0 | 0 | 4 | 8 | 52 | 24 |  | 351.42 |  | 4 | 8.2 |  |  | 4.1 | 8 | 51.2 | 24.4 | 199.9 | 11.04 | 449.1 | 0.9 | 1462.73 | 40.8 | 3.26 | 0.09 | 48.4 | 2 | 2.63 | 0.13 | 191.23 | 7.05 | 3.096089107 | 0.09696480201 | 2.663908773 | 0.1200780148 | 1.162235411 | 0.04985005639 |  | 2.44255 |  |  | Cold Rolled | 950C for 30min/ water quench | FCC |  | 14.7
2 | BBC | BBC03 | 4 | 4 | 12 | 0 | 0 | 4 | 52 | 24 |  | 327.28 |  | 4 | 4.1 | 12.2 |  |  | 3.9 | 51.3 | 24.4 | 320.6 | 11.79 | 719.13 | 12.5 | 1161.35 | 31.7 | 1.61 | 0.05 | 13.8 | 2.1 | 3.43 | 0.24 | 206.62 | 9.62 | 3.78895355 | 0.08121410342 | 3.35563821 | 0.2142223653 | 1.12913053 | 0.07603770591 |  | 2.22111 |  |  | Cold Rolled | 950C for 30min/ water quench | FCC+σ
2 | BBC | BBC04 | 4 | 0 | 4 | 0 | 4 | 4 | 60 | 24 |  | 327.77 |  | 4 |  | 4.2 |  | 4.1 | 4 | 59.3 | 24.5 | 200 | 8.8 | 445.73 | 2.2 | 1476.34 | 7.1 | 3.31 | 0.02 | 50.2 | 0 | 2.59 | 0.12 | 196.1 | 14.4 | 3.092614597 |  | 2.701480512 |  | 1.144785085 |  |  | 2.4463 |  |  | Cold Rolled | 950C for 30min/ water quench | FCC |  | 15.5
2 | BBC | BBC05 | 0 | 24 | 8 | 0 | 16 | 40 | 4 | 8 |  | 15.73 | [33 empty] | Cold Rolled | 950C for 30min/ water quench
2 | BBC | BBC06 | 4 | 28 | 4 | 0 | 4 | 4 | 44 | 12 |  | 120.07 | [33 empty] | Cold Rolled | 950C for 30min/ water quench
2 | BBC | BBC07 | 4 | 32 | 4 | 0 | 0 | 4 | 44 | 12 |  | 106.94 | [33 empty] | Cold Rolled | 950C for 30min/ water quench
2 | BBC | BBC08 | 0 | 8 | 0 | 4 | 4 | 28 | 36 | 20 |  | 369 |  |  | 8.1 |  | 4.1 | 4.2 | 28.1 | 35.7 | 19.9 | 207.8 | 18.54 | 414.6 |  | 1021.45 |  | 2.46 |  | 24.5 |  | 2.54 | 0.29 | 160.84 | 12.08 | 2.78981896 | 0.2268868398 | 2.469288975 | 0.04515361451 | 1.129806591 | 0.08292161981 |  | 2.55581 |  |  | Cold Rolled | 950C for 30min/ water quench | FCC+σ
2 | BBC | BBC09 | 0 | 36 | 4 | 0 | 16 | 16 | 8 | 20 |  | 94.32 | [33 empty] | Cold Rolled | 950C for 30min/ water quench
2 | BBC | BBC10 | 4 | 4 | 16 | 0 | 8 | 0 | 52 | 16 |  | 193.24 | [33 empty] | Cold Rolled | 950C for 30min/ water quench
2 | BBC | BBC11 | 4 | 12 | 4 | 4 | 12 | 16 | 36 | 12 |  | 234.32 |  | 4.3 | 12.2 | 4.2 | 3.9 | 12.2 | 15.9 | 35.1 | 12.3 | 155.7 | 2.83 | 290.05 | 2.5 | 1098.09 | 46 | 3.79 | 0.16 | 48.4 | 3.9 | 2.08 | 0.15 | 179.43 | 11.34 | 2.613637271 | 0.05540974977 | 2.160682077 | 0.1265411285 | 1.209635281 | 0.05285387642 |  | 2.86005 |  |  | Cold Rolled | 950C for 30min/ water quench | FCC |  | 21.1
2 | BBC | BBC12 | 4 | 4 | 4 | 8 | 28 | 16 | 32 | 4 |  | 140.16 |  | 4.1 | 4.3 | 4.2 | 7.8 | 28 | 16.1 | 31.3 | 4.1 | 133.1 | 11.43 | 252.13 |  | 971.81 |  | 3.85 |  | 46.3 |  | 1.86 | 0.08 | 178.42 | 9.02 | 2.175357359 | 0.05084604494 | 1.806146392 | 0.1000236337 | 1.204419181 | 0.05158020627 |  | 3.04386 |  |  | Cold Rolled | 950C for 30min/ water quench | FCC |  | 21
2 | BBC | BBC13 | 4 | 28 | 0 | 20 | 4 | 8 | 36 | 0 |  | 146.45 |  | 4.3 | 28 |  | 19.9 | 4.1 | 8.4 | 35.4 |  | 136.2 | 2.48 | 266.57 |  | 920.36 |  | 3.45 |  | 44.6 |  | 1.81 | 0.1 | 168.2 | 8.3 | 2.133210909 | 0.07649558693 | 1.838586062 | 0.03592049515 | 1.160245339 | 0.03961610488 |  |  |  |  | Cold Rolled | 950C for 30min/ water quench | FCC |  | 19.8 | Does not have Kolsky bar data and hence Depth of penetration cannot be estimated
2 | BBC | BBC14 | 0 | 12 | 4 | 0 | 4 | 16 | 40 | 24 |  | 383.92 |  |  | 12.1 | 4.1 |  | 4.3 | 16.1 | 39 | 24.5 | 198.1 | 12.44 | 406.38 | 7.4 | 1293.44 | 4.5 | 3.18 | 0.06 | 39.6 | 2.2 | 2.54 | 0.27 | 192.43 | 6.65 | 3.13763228 | 0.2576147833 | 2.691661495 | 0.3417943809 | 1.165686059 | 0.1364103695 |  | 2.5072 |  |  | Cold Rolled | 950C for 30min/ water quench | FCC+σ |  | 20.1
2 | BBC | BBC15 | 4 | 16 | 0 | 20 | 4 | 12 | 44 | 0 |  | 246.43 |  | 4.4 | 16.2 |  | 19.7 | 4.2 | 12.3 | 43.3 |  | 119.7 | 3.33 | 218.75 | 4.1 | 870.7 | 4.7 | 3.98 | 0.08 | 44.6 | 1.3 | 1.79 | 0.05 | 173.17 | 6.24 | 2.14495846 | 0.0678724521 | 1.789396252 | 0.04614594167 | 1.198705126 | 0.03826361052 |  | 3.21961 |  |  | Cold Rolled | 950C for 30min/ water quench | FCC |  | 25
2 | BBC | BBC16 | 4 | 28 | 4 | 0 | 8 | 0 | 40 | 16 |  | 40.81 | [33 empty] | Cold Rolled | 950C for 30min/ water quench